## Dynamic Elasticity Mod
Replica
Sample | #1 |  |  | #2 |  |  | #3 |  |  | #4 |  |  | #5 |  |  | #6 |  |  | #7
EP | T1 | t | 3.38e-05 | T1 | t | 3.42e-05 | T1 | t | 3.39e-05 | T1 | t | 3.31e-05 | T1 | t | 3.39e-05 | T1 | t | 3.41e-05 | T1 | t | 3.74e-05
|  | v | 3.017751 |  | v | 2.997076 |  | v | 2.979351 |  | v | 3.111782 |  | v | 3 |  | v | 3.035191 |  | v | 2.673797
|  | d | 0.000102 |  | d | 0.0001025 |  | d | 0.000101 |  | d | 0.000103 |  | d | 0.0001017 |  | d | 0.0001035 |  | d | 0.0001
| T2 | t | 1.56e-05 | T2 | t | 1.46e-05 | T2 | t | 1.5e-05 | T2 | t | 1.5e-05 | T2 | t | 1.44e-05 | T2 | t | 1.44e-05 | T2 | t | 1.49e-05
|  | v | 3.333333 |  | v | 3.527397 |  | v | 3.4 |  | v | 3.446667 |  | v | 3.465278 |  | v | 3.5625 |  | v | 3.355705
|  | d | 5.2e-05 |  | d | 5.15e-05 |  | d | 5.1e-05 |  | d | 5.17e-05 |  | d | 4.99e-05 |  | d | 5.13e-05 |  | d | 5e-05
| T3 | t | 1.47e-05 | T3 | t | 1.49e-05 | T3 | t | 1.47e-05 | T3 | t | 1.43e-05 | T3 | t | 1.41e-05 | T3 | t | 1.46e-05 | T3 | t | 1.54e-05
|  | v | 3.469388 |  | v | 3.543624 |  | v | 3.578231 |  | v | 3.531469 |  | v | 3.531915 |  | v | 3.541096 |  | v | 3.324675
|  | d | 5.1e-05 |  | d | 5.28e-05 |  | d | 5.26e-05 |  | d | 5.05e-05 |  | d | 4.98e-05 |  | d | 5.17e-05 |  | d | 5.12e-05
| Average V (km/s) |  | 3.273491 | Average V (km/s) |  | 3.356032 | Average V (km/s) |  | 3.319194 | Average V (km/s) |  | 3.363306 | Average V (km/s) |  | 3.332398 | Average V (km/s) |  | 3.379596 | Average V (km/s) |  | 3.118059
| Mass (kg) |  | 0.6803 | Mass (kg) |  | 0.6838 | Mass (kg) |  | 0.6849 | Mass (kg) |  | 0.6698 | Mass (kg) |  | 0.6395 | Mass (kg) |  | 0.6628 | Mass (kg) |  | 0.6475
| Volume (m3) |  | 0.000270504 | Volume (m3) |  | 0.000278718 | Volume (m3) |  | 0.0002709426 | Volume (m3) |  | 0.00026891755 | Volume (m3) |  | 0.000252726534 | Volume (m3) |  | 0.000274503735 | Volume (m3) |  | 0.000256
| Density (kg/m³) |  | 2514.935 | Density (kg/m³) |  | 2453.376 | Density (kg/m³) |  | 2527.842 | Density (kg/m³) |  | 2490.726 | Density (kg/m³) |  | 2530.403 | Density (kg/m³) |  | 2414.539 | Density (kg/m³) |  | 2529.296875
| #1 |  |  | #2 |  |  | #3 |  |  | #4 |  |  | #5 |  |  | #6 |  |  | #7
TS | T1 | t | 4.31e-05 | T1 | t | 4.76e-05 | T1 | t | 3.5e-05 | T1 | t |  | T1 | t |  | T1 | t |  | T1 | t
|  | v | 2.37123 |  | v | 2.17437 |  | v | 2.791429 |  | v |  |  | v |  |  | v |  |  | v
|  | d | 0.0001022 |  | d | 0.0001035 |  | d | 9.77e-05 |  | d | 5.53e-05 |  | d | 5.18e-05 |  | d | 5.02e-05 |  | d | 5.27e-05
| T2 | t | 1.46e-05 | T2 | t | 1.65e-05 | T2 | t | 1.18e-05 | T2 | t | 1.33e-05 | T2 | t | 1.53e-05 | T2 | t | 1.38e-05 | T2 | t | 1.56e-05
|  | v | 3.383562 |  | v | 3.133333 |  | v | 4.322034 |  | v | 3.774436 |  | v | 3.313725 |  | v | 3.601449 |  | v | 3.205128
|  | d | 4.94e-05 |  | d | 5.17e-05 |  | d | 5.1e-05 |  | d | 5.02e-05 |  | d | 5.07e-05 |  | d | 4.97e-05 |  | d | 5e-05
| T3 | t | 1.54e-05 | T3 | t | 1.48e-05 | T3 | t | 1.18e-05 | T3 | t | 1.3e-05 | T3 | t | 1.149e-05 | T3 | t | 1.4e-05 | T3 | t | 1.62e-05
|  | v | 3.305195 |  | v | 3.304054 |  | v | 4.279661 |  | v | 3.869231 |  | v | 4.464752 |  | v | 3.4 |  | v | 3.123457
|  | d | 5.09e-05 |  | d | 4.89e-05 |  | d | 5.05e-05 |  | d | 5.03e-05 |  | d | 5.13e-05 |  | d | 4.76e-05 |  | d | 5.06e-05
| Average V (km/s) |  | 3.019995 | Average V (km/s) |  | 2.870586 | Average V (km/s) |  | 3.797708 | Average V (km/s) |  | 3.821833 | Average V (km/s) |  | 3.889239 | Average V (km/s) |  | 3.500725 | Average V (km/s) |  | 3.164292
| Mass (kg) |  | 0.6578 | Mass (kg) |  | 0.665 | Mass (kg) |  | 0.6583 | Mass (kg) |  | 0.3451 | Mass (kg) |  | 0.3402 | Mass (kg) |  | 0.3009 | Mass (kg) |  | 0.3249
| Volume (m3) |  | 0.000256977812 | Volume (m3) |  | 0.000261661455 | Volume (m3) |  | 0.00025162635 | Volume (m3) |  | 0.000139635818 | Volume (m3) |  | 0.000134727138 | Volume (m3) |  | 0.000118759144 | Volume (m3) |  | 0.000133331
| Density (kg/m³) |  | 2559.754 | Density (kg/m³) |  | 2541.452 | Density (kg/m³) |  | 2616.181 | Density (kg/m³) |  | 2471.429 | Density (kg/m³) |  | 2525.104 | Density (kg/m³) |  | 2533.7 | Density (kg/m³) |  | 2436.793
| #1 |  |  | #2 |  |  | #3 |  |  | #4
PE | T1 | t |  | T1 | t |  | T1 | t |  | T1 | t
|  | v |  |  | v |  |  | v |  |  | v
|  | d | 5.54e-05 |  | d | 5.55e-05 |  | d | 4.79e-05 |  | d | 5.69e-05
| T2 | t | 9.4e-06 | T2 | t | 8.7e-06 | T2 | t | 8e-06 | T2 | t | 8.4e-06
|  | v | 5.723404 |  | v | 6.022989 |  | v | 6.025 |  | v | 5.833333
|  | d | 5.38e-05 |  | d | 5.24e-05 |  | d | 4.82e-05 |  | d | 4.9e-05
| T3 | t | 8.9e-06 | T3 | t | 8.5e-06 | T3 | t | 8.2e-06 | T3 | t | 8.2e-06
|  | v | 5.741573 |  | v | 6.023529 |  | v | 5.878049 |  | v | 5.743902
|  | d | 5.11e-05 |  | d | 5.12e-05 |  | d | 4.82e-05 |  | d | 4.71e-05
| Average V (km/s) |  | 3.821659 | Average V (km/s) |  | 4.015506 | Average V (km/s) |  | 3.967683 | Average V (km/s) |  | 3.859079
| Mass (kg) |  | 0.3699 | Mass (kg) |  | 0.3723 | Mass (kg) |  | 0.296 | Mass (kg) |  | 0.3341
| Volume (m3) |  | 0.000152304572 | Volume (m3) |  | 0.00014889984 | Volume (m3) |  | 0.000111283196 | Volume (m3) |  | 0.00013131951
| Density (kg/m³) |  | 2428.686 | Density (kg/m³) |  | 2500.338 | Density (kg/m³) |  | 2659.88 | Density (kg/m³) |  | 2544.176

## PointLoad
Point Load Test
Sample | Replica | P (N) | Is (MPa)
EP | #1 | 10000 | 1.57
| #2 | 10000 | 1.57
| #3 | 12500 | 1.9625
| #4 | 14000 | 2.198
| #5 | 11000 | 1.727
| #6 | 12000 | 1.884
| #7 | 12000 | 1.884
TS | #1 | 8000 | 1.256
| #2 | 8000 | 1.256
| #3 | 7500 | 1.1775
| #4 | 8500 | 1.3345
| #5 | 7000 | 1.099
| #6 | 10000 | 1.57
| #7 | 7000 | 1.099
PE | #1 | 24000 | 3.768
| #2 | 25000 | 3.925
| #3 | 23000 | 3.611
| #4 | 22000 | 3.454
| #5 | 18000 | 2.826
| #6 | 22000 | 3.454
| #7 | 21000 | 3.297

## Schmidt Hammer
Sample | Replica | Hammer Resistance (bounce) | Uniaxial compressive strength (Mpa)
EP | T1 | 26 | 28
| T2 | 26 | 28
| T3 | 31 | 35
| T4 | 31 | 35
| T5 | 32 | 36
| T6 | 30 | 34
| T7 | 30 | 34
| T8 | 28 | 33
| T9 | 32 | 36
| T10 | 34 | 41
| T11 | 30 | 34
| T12 | 34 | 41
| T13 | 32 | 36
| T14 | 30 | 34
| T15 | 28 | 33
TS | T1 | 16 | 23
| T2 | 20 | 28
| T3 | 22 | 30
| T4 | 24 | 36
| T5 | 22 | 30
| T6 | 20 | 28
| T7 | 24 | 36
| T8 | 19 | 26
| T9 | 22 | 30
| T10 | 18 | 25
| T11 | 20 | 28
| T12 | 24 | 36
| T13 | 24 | 36
| T14 | 24 | 36
| T15 | 24 | 36
PE | T1 | 44 | 68
| T2 | 38 | 54
| T3 | 39 | 55
| T4 | 38 | 54
| T5 | 36 | 47
| T6 | 38 | 54
| T7 | 40 | 56
| T8 | 44 | 68
| T9 | 36 | 47
| T10 | 40 | 56
| T11 | 35 | 45
| T12 | 42 | 59
| T13 | 44 | 68
| T14 | 42 | 59
| T15 | 40 | 56